## Sheet1
SD | 0.5mm
Height from Top | Thickness(in inches) | Thickness in mm |  |  | Sheet Thickness | 1.0414
5 | 0.04 | 1.016 | 15 | 0.04
8.62 | 0.037 | 0.9398 | 12 | 0.037
11.62 | 0.035 | 0.889 | 10 | 0.035
14.42 | 0.034 | 0.8636 | 9 | 0.034
17.92 | 0.033 | 0.8382 | 8 | 0.033
21.92 | 0.033 | 0.8382 | 8 | 0.033
25.42 | 0.032 | 0.8128 | 7 | 0.032
Average | 0.03485714 | 0.8853714
Thinning percentage |  | 14.98258
SD | 1mm
Height from Top | Thickness(in inches) | Thickness in mm
4.51 | 0.039 | 0.9906 | 14
8.71 | 0.038 | 0.9652 | 13
13.91 | 0.035 | 0.889 | 10
17.91 | 0.034 | 0.8636 | 9
19.61 | 0.033 | 0.8382 | 8
22.41 | 0.032 | 0.8128 | 7
26.41 | 0.031 | 0.7874 | 6
Average | 0.03457143 | 0.8781143
Thinning Percentage % |  | 15.67944
Surface Roughness
Step Depth | 0.5mm | 3.5172 micrometer
| 1mm | 9.639 micrometer