## Sheet1
SD | 0.5mm
Height from Top | Thickness(in inches) | Thickness in mm |  |  | Sheet Thickness | 1.0414
5 | 0.046 | 1.1684 | 21 | 0.046
8.62 | 0.031 | 0.7874 | 6 | 0.031
11.62 | 0.03 | 0.762 | 5 | 0.03
14.42 | 0.034 | 0.8636 | 9 | 0.034
17.92 | 0.033 | 0.8382 | 8 | 0.033
21.92 | 0.027 | 0.6858 | 2 | 0.027
25.42 | 0.034 | 0.8636 | 9 | 0.034
Average | 0.03357143 | 0.8527143
Thinning percentage |  | 18.11847
SD | 1mm
Height from Top | Thickness(in inches) | Thickness in mm
4.51 | 0.049 | 1.2446 | 24
8.71 | 0.038 | 0.9652 | 13
13.91 | 0.035 | 0.889 | 10
17.91 | 0.033 | 0.8382 | 8
19.61 | 0.034 | 0.8636 | 9
22.41 | 0.032 | 0.8128 | 7
26.41 | 0.041 | 1.0414 | 16
Average | 0.03742857 | 0.9506857
Thinning Percentage % |  | 8.710801
Surface Roughness
Step Depth | 0.5mm | 3.5172 micrometer
| 1mm | 9.639 micrometer